## Sheet1
Zre(ω1) | Zre(ω2) | Zre(ω3) | Zre(ω4) | Zre(ω5) | Zre(ω6) | Zre(ω7) | Zre(ω8) | Zre(ω9) | Zre(ω10) | Zre(ω11) | Zre(ω12) | Zre(ω13) | Zre(ω14) | Zre(ω15) | Zre(ω16) | Zre(ω17) | Zre(ω18) | Zre(ω19) | Zre(ω20) | Zre(ω21) | Zre(ω22) | Zre(ω23) | Zre(ω24) | Zre(ω25) | Zre(ω26) | Zre(ω27) | Zre(ω28) | Zre(ω29) | Zre(ω30) | Zre(ω31) | Zre(ω32) | Zre(ω33) | Zre(ω34) | Zre(ω35) | Zre(ω36) | Zre(ω37) | Zre(ω38) | Zre(ω39) | Zre(ω40) | Zre(ω41) | Zre(ω42) | Zre(ω43) | Zre(ω44) | Zre(ω45) | Zre(ω46) | Zre(ω47) | Zre(ω48) | Zre(ω49) | Zre(ω50) | Zre(ω51) | Zre(ω52) | Zre(ω53) | Zre(ω54) | Zre(ω55) | Zre(ω56) | Zre(ω57) | Zre(ω58) | Zre(ω59) | Zre(ω60) | Zim(ω1) | Zim(ω2) | Zim(ω3) | Zim(ω4) | Zim(ω5) | Zim(ω6) | Zim(ω7) | Zim(ω8) | Zim(ω9) | Zim(ω10) | Zim(ω11) | Zim(ω12) | Zim(ω13) | Zim(ω14) | Zim(ω15) | Zim(ω16) | Zim(ω17) | Zim(ω18) | Zim(ω19) | Zim(ω20) | Zim(ω21) | Zim(ω22) | Zim(ω23) | Zim(ω24) | Zim(ω25) | Zim(ω26) | Zim(ω27) | Zim(ω28) | Zim(ω29) | Zim(ω30) | Zim(ω31) | Zim(ω32) | Zim(ω33) | Zim(ω34) | Zim(ω35) | Zim(ω36) | Zim(ω37) | Zim(ω38) | Zim(ω39) | Zim(ω40) | Zim(ω41) | Zim(ω42) | Zim(ω43) | Zim(ω44) | Zim(ω45) | Zim(ω46) | Zim(ω47) | Zim(ω48) | Zim(ω49) | Zim(ω50) | Zim(ω51) | Zim(ω52) | Zim(ω53) | Zim(ω54) | Zim(ω55) | Zim(ω56) | Zim(ω57) | Zim(ω58) | Zim(ω59) | Zim(ω60) | Cycle Number | Capacity | Cell ID
0.3847 | 0.39156 | 0.39684 | 0.40341 | 0.40963 | 0.41925 | 0.42764 | 0.4353 | 0.44525 | 0.45744 | 0.4667 | 0.4804 | 0.49228 | 0.50688 | 0.52266 | 0.53725 | 0.55511 | 0.57423 | 0.59175 | 0.61094 | 0.6316 | 0.65332 | 0.6764 | 0.69883 | 0.72724 | 0.75353 | 0.7826 | 0.81236 | 0.84168 | 0.87406 | 0.90143 | 0.92776 | 0.94976 | 0.9694 | 0.9839 | 0.99781 | 1.00815 | 1.01627 | 1.02429 | 1.02973 | 1.03536 | 1.04075 | 1.04617 | 1.05071 | 1.05612 | 1.06154 | 1.0674 | 1.07274 | 1.07784 | 1.08463 | 1.0928 | 1.1027 | 1.1119 | 1.12293 | 1.1379 | 1.15879 | 1.17998 | 1.19951 | 1.22204 | 1.25668 | -0.03513 | -0.017 | 9e-05 | 0.01405 | 0.02612 | 0.03503 | 0.04477 | 0.05055 | 0.05974 | 0.06608 | 0.07337 | 0.08116 | 0.08955 | 0.09477 | 0.10115 | 0.10537 | 0.11623 | 0.12077 | 0.12648 | 0.13371 | 0.13902 | 0.14582 | 0.15104 | 0.15489 | 0.16106 | 0.16641 | 0.16872 | 0.17167 | 0.16948 | 0.16454 | 0.15485 | 0.14326 | 0.12989 | 0.11741 | 0.1034 | 0.09236 | 0.08205 | 0.07266 | 0.06665 | 0.06092 | 0.0565 | 0.05404 | 0.05371 | 0.05344 | 0.0545 | 0.05572 | 0.05981 | 0.06572 | 0.07199 | 0.07903 | 0.08888 | 0.1023 | 0.11767 | 0.13411 | 0.15473 | 0.18024 | 0.21535 | 0.25411 | 0.29026 | 0.32795 | 0 | 37.20271 | 25C01